## Insertion Loss
CLD-Tile | Max. Theoretical Insertion Loss llp, dB Measured on test specimens in a lab |  |  | Comments
| +20 °C | +5 °C | -10°C
VT-WL44 | 11 | 14 | 14 | Good for lower temperatures
VT-WL55 | 14 | 13 | 11 | Good for higher temperatures
VT-WL-Hybrid | 13 | 14 | 13 | Wide range of temperature and frequency
Note: The realistic insertion loss is expected to be lower due to different in-situ conditions. Expect 6-10 dB for most applications

## Characteristics
Characteristic | VT-WL44 | VT-WL55 | VT-WL44-55-Hybrid
Core material | Viscoelastic Acrylic Polymer | Viscoelastic Acrylic Polymer | 2 Viscoelastic Acrylic Polymers
Adhesive | Acrylic | Acrylic | Acrylic
Color | Grey / White | Transparent | Transparent / Grey / White
Thickness of acrylic polymer | app. 1 mm | app. 1 mm | app. 1 mm
Adhesive strength on steel (After 72 h) | 36 N/cm | 24 N/cm | 24 N/cm
Release liner | Yes | Yes | Yes
Multiple layers | Yes (special option for increase damping further, and widen the temperature range) | Yes (special option for increase damping further, and widen the temperature range) | Yes (special option for increase damping further, and widen the temperature range)
Constraining sheets available in | • Galvanized steel, AISI 304 or AISI 316 • Aluminum & seawater resistant aluminum • Carbon fiber & FRP panels | • Galvanized steel, AISI 304 or AISI 316 • Aluminum & seawater resistant aluminum • Carbon fiber & FRP panels | • Galvanized steel, AISI 304 or AISI 316 • Aluminum & seawater resistant aluminum • Carbon fiber & FRP panels
Size & shape | Customized/ Project specific | Customized/ Project specific | Customized/ Project specific
Thickness | 2-20 mm, customized | 2-20 mm, customized | 2-20 mm, customized